## FLOW CHART RAW PART
FLOW CHART RAW PART
Customer: |  | Denomination:
Part-number:
Return to the supplier
not-ok
Return to the equipment store
not-ok
Ordine:
-Lega
-Anime
Ricevimento merci
Controllo
Stoccaggio materia prima
Emissione
commessa di
produzione
Prelievo
attrezzatura
Controllo
Produzione:
(formatura, colatura, distaffatura)
Taglio
Svuotamento
Sbavatura
Tempra
Raddrizzatura
Invecchiamento
Scopia
Sabbiatura
Controllo
Imballaggio
Spedizione
ORDER
MATERIAL RECEIPT
ACCEPTANCE CONTROLS
RAW MATERIAL STORAGE
PRODUCTION JOB ORDER
EQUIPMENT SET-UP
ACCEPTANCE CONTROLS
PRODUCTION
(forming, melting, forming)
CUTTING
EMPTYNG
TRIMMING
HEAT TREATMENT
STRAIGHTNESS
AGEING
RADIOSCOPYC CONTROL
SANDBLASTING
FINAL CONTROL
PACKING
DELIVERY

## FLOW CHART MACHINED PART
FLOW CHART MACHINED PART
Customer: |  |  | Denomination:
Part-number:
Rev. 02
not-ok
ok
not-ok
ok
not-ok
ok
not-ok
ok
|  | ok |  | not-ok
Material Arrive
Quantity control and check material status
control of the raw one and assembly of the piece onn the machine - Start machining
check
check
check principal quotes and results recording
check
FONDERIA
Leakage test
"air test"
check
Pieces Washing
Packing & Shipment
DISCARD
check
Final Control
Delivery to

## F.M.E.A. MACHINED PART
xxxxx process FMEA |  |  |  |  | NUMBER |  |  |  | REV. | .06
PRODUCTION CYCLE FLOW CHART |  |  |  |  | STATUS | STATUS |  |  |  | CORRECTIVE ACTION |  |  | IMPROVEMENT STATUS
| CYCLE/ | INSUCCESS POSSIBILITY | EFFECT | CAUSE | ACTION | P. | I. | D. | INDEX | IMPROVEMENT DECISION | RESPONSIBLE | CORRECTIVE ACTION | P. | I. | D. | INDEX
| PHASE | [7 empty] | PR.RI. |  | TIME | CONCLUSION |  |  |  | PR.RI.
| ACCEPTANCE OF CASTINGS (10) | Casting not ok: shape, hole/brankets position, porosity, material lack/excess , etc | Scrap of the whole lot with temporary production stop | Bad castings quality | Castings acceptance check and immediate report to the foundry | 2 | 9 | 1 | 18 | IL 01 (Work Instruction for incoming inspection). IL 01, rev. 02 of 19-11-04 |  | 2004-09-06 | 2 | 9 | 1 | 18
| HANDLING &TRANSPORT (11) | Dented and deformed castings | Scrap of the single item or of the whole lot with temporary stop of production | Bad handling; transport damages | Review handling, packing & storage conditions; design appropriate castings protections in all intermediate stock areas; training of operators; new material management specifications issue | 1 | 8 | 1 | 8 | Improvement new packaging following enquiry |  | 2004-10-15 | 1 | 8 | 1 | 8
| POSITIONING INTO DIE FOR I.st MACHINING (12) | The casting doesn't fit the dye or the clamping tool, or is not properly supported, or are not duly prevented vibrations. | Stop of production | Conforming pieces, but with evident different characteristic from the sample (misalignement, different wall thicknesses ). | 100% quality control ; double check of correct positioning. | 2 | 10 | 7 | 140 | IL 02a (Work Instruction for clamping of the pieces). IL 02a, rev. 02 of 19-11-04 |  | 2004-09-06 | 2 | 10 | 7 | 140
| CLAMPING (13) | The positioning is not accurate and the final result is KO | Scrap of item after machining | the clamping system is not reliable and is not assured repetibility | Dye/clamping tool maintenance | 2 | 10 | 3 | 60 | IL 04 (Work Instruction for preventive clamping checks). IL 04, rev. 02 of 19-11-04 |  | 2004-09-06
| MACHINING (20) |  | Stop of production | Clamping tools damaged | Machine Automatic monitoring program run, against wear and tools breaking; maintenance planning and performing | 4 | 4 | 2 | 32 |  |  |  | 2 | 10 | 3 | 60
| MACHINING (21) | Inserts or whole tool breakage of dia 80, 25 frasing inserts tools | Casting scrap; tool lack; | Lower cooling liquide, normal wear, casting sand presence | Preventive changing of tool prior 150 pieces producing |  |  |  |  | Preventive maintenance |  | 2004-03-18 | 4 | 4 | 2 | 32
| MACHINING (22) | drilling tool 8,7mm breakage | Casting scrap; tool lack; | The tools used for this machining are weared | Machine Automatic monitoring program run, against wear and tools breaking; maintenance planning and performing | 3 | 8 | 2 | 48 | Preventive maintenance (check milled surfaces visually on the last parts in each box (32 parts)) |  | 2004-09-06 | 3 | 8 | 2 | 48
| MACHINING (23) | alesatori dia. 6.3 e 5.45 breakage | Casting scrap; tool lack; | The casting are not right assembled good on the clamp device | 100% quality control ; double check of correct positioning. | 3 | 8 | 2 | 48 | IL 02a (Work Instruction for clamping of the pieces). IL 02a, rev. 02 of 19-11-04 |  | 2004-09-28 | 3 | 8 | 2 | 48
| MACHINING (24) | Vibrated machined surfaces | Temporary stop of production, request submittal for acceptance/re-work | Clamping loosing, local excess of material, tools wear | Clamping servicing, feedback info to foundry, acceptance Quality control warning, review of time replacing standard | 3 | 3 | 1 | 9 | (Claim 200412836 of 23-06-04) |  | 2004-06-24 | 3 | 3 | 1 | 9
| Visual check of the wole piece (30) | following defects: lack of material or vibrated surface, damages due to tools breakage | Scrap of pieces, or of the whole lot, due to the control frequency | Tools wearing/breakage or casting defects; | 100% control of all the machined lot with gage | 3 | 9 | 2 | 54 | Preventive maintenance (check milled surfaces visually on the last parts in each box (32 parts)) |  | 2004-09-06 | 3 | 9 | 2 | 54
| II nd phase positioning (40) | bad positioning (improper fixing sequence) | Scrap of pieces, | Tools lose its point; | 100% control of all the machined lot with gage | 3 | 9 | 2 | 54 | Preventive maintenance (check milled surfaces visually on the last parts in each box (32 parts)) |  | 2004-09-06 | 3 | 9 | 2 | 54
| II nd Phase Machining |  | Scrap of pieces, or of the whole lot, due to the control frequency | Tools deviations; | 100% control of all the machined lot with gage | 3 | 9 | 2 | 54 | Preventive maintenance (check milled surfaces visually on the last parts in each box (32 parts)) |  | 2004-09-06 | 3 | 9 | 2 | 54
|  | Machined parts out of tolerance T04 - D.9.3 (integral) T05 - D.8.7 (integral / long) T07 - D.12.7 (inserts) T11 - D.3 (normal) T16 - D.15.55 (integral) T17 - D.5 (integral) T20 - D.6.8 (integral) T22 - D.5.45 (integral) T23 - D.7 (integral | Scrap of pieces, or of the whole lot, due to the control frequency | Tools wearing; | 100% control of all the machined lot with gage | 3 | 9 | 2 | 54 | Preventive maintenance (check milled surfaces visually on the last parts in each box (32 parts)) |  | 2004-09-06 | 3 | 9 | 2 | 54
|  |  | Scrap of pieces, or of the whole lot, due to the control frequency | Tools lose its point; | 100% control of all the machined lot with gage | 3 | 9 | 2 | 54 | Preventive maintenance (check milled surfaces visually on the last parts in each box (32 parts)) |  | 2004-09-06 | 3 | 9 | 2 | 54
|  |  | Scrap of pieces, or of the whole lot, due to the control frequency | Tools deviations; | 100% control of all the machined lot with gage | 3 | 9 | 2 | 54 | Preventive maintenance (check milled surfaces visually on the last parts in each box (32 parts)) |  | 2004-09-06 | 3 | 9 | 2 | 54
|  |  | Scrap of pieces, or of the whole lot, due to the control frequency | Chips under points of reference | 100% control of all the machined lot with gage | 3 | 9 | 2 | 54 | IL 02a (Work Instruction for clamping of the pieces). IL 02a, rev. 02 of 19-11-04 |  | 2004-09-28 | 3 | 9 | 2 | 54
|  | Machined parts out of tolerance T10 - M10 T21 - M8 (helical) T27 - M8x1 | Scrap of pieces, or of the whole lot, due to the control frequency | Tools wearing; | 100% control of all the machined lot with gage | 3 | 9 | 2 | 54 | Preventive maintenance (check milled surfaces visually on the last parts in each box (32 parts)) |  | 2004-09-06 | 3 | 9 | 2 | 54
|  |  | Scrap of pieces, or of the whole lot, due to the control frequency | Tools lose its point; | 100% control of all the machined lot with gage | 3 | 9 | 2 | 54 | Preventive maintenance (check milled surfaces visually on the last parts in each box (32 parts)) |  | 2004-09-06 | 3 | 9 | 2 | 54
|  |  | Scrap of pieces, or of the whole lot, due to the control frequency | Tools deviations; | 100% control of all the machined lot with gage | 3 | 9 | 2 | 54 | Preventive maintenance (check milled surfaces visually on the last parts in each box (32 parts)) |  | 2004-09-06 | 3 | 9 | 2 | 54
|  | part vibrates / moves in clamping device | part does not meet specification | part is not well fixed due to operators failure | automatisation of clamping | 8 | 8 | 5 | 320 | automatisation of clamping with hydraulical clamping items |  | 2004-12-03 | 2 | 8 | 5 | 80
|  |  |  | part is not well fixed part not in touch with the three clamping surfaces | analysis of contact aereas | 5 | 8 | 4 | 160 | implementation of spherical clamping items |  | 2004-11-12 | 2 | 8 | 2 | 32
|  |  |  | part is not well fixed in all directions | analysis, if the fixing items are sufficient | 5 | 8 | 5 | 200 | implementation of additional fixing item in fourth direction |  | 2004-11-16 | 3 | 8 | 5 | 120
|  |  |  | part moves direction y | implementation of additional supports in critical aereas | 5 | 9 | 8 | 360 | implementation of additional supports |  | 2004-11-26 | 3 | 9 | 6 | 162
|  |  |  | part moves in direction x | implementation of additional clamping on additional fixing points | 5 | 9 | 8 | 360 | implementation of additional clamping on additional fixing points / imlementation additional fixing points on raw part |  | 2004-11-30 | 3 | 9 | 8 | 216
|  | Part is out of tolerance | part does not meet specification | thermic effect of clamping device | analysis of thermical effects | 3 | 7 | 7 | 147 | analysis of thermical effects on the clamping device and on the spindle |  | 2004-12-08 | 3 | 7 | 4 | 84
|  |  |  | thermic effect of clamping device | analysis of cooling lubricants characteristics | 3 | 7 | 7 | 147 | analysis of cooling lubricants chemical and physical characteristics / correction if not in constructers (MCM) specification |  | 2004-12-08 | 3 | 7 | 4 | 84
|  |  |  | part does not fit well in clamping due to chips on clamping device | avoid chips on clamping device | 4 | 8 | 3 | 96 | implementation of a controlled chip flow |  | 2004-12-10 | 2 | 8 | 3 | 48
|  | tool vibrates | part does not meet specification | tool to long | use shorter tools | 3 | 8 | 3 | 72 | implementation of clamping devices divided in two phases |  | 2004-12-04 | 1 | 8 | 3 | 24
|  |  |  | tool not set correctly | check tool presetting | 3 | 8 | 5 | 120 | correct tool presetting |  | ongoing | 3 | 8 | 3 | 72
|  | part is out of tolerance | part does not meet specification | drill hole too big | tool is too long and vibrates | 2 | 7 | 2 | 28 | implementation of clamping devices divided in two phases |  | 2004-12-04 | 1 | 7 | 2 | 14
|  |  |  | drill hole too small | verify the used tools dimension due to wearing | 2 | 7 | 2 | 28 | implement preventive maintenance |  | 2004-12-04 | 2 | 7 | 1 | 14
|  |  |  | drill hole is eliptically deformed | tool is too long and vibrates | 3 | 8 | 5 | 120 | implementation of clamping devices divided in two phases |  | 2004-12-04 | 1 | 7 | 2 | 14
[5 empty] | chip flow causes deformation | 3 | 8 | 5 | 120 | check tools characteristics, change if necessary |  | 2004-12-10 | 2 | 8 | 5 | 80
|  |  |  | surfaces are not flat | check presetting of tools | 5 | 9 | 6 | 270 | correct tool presetting |  | ongoing | 5 | 9 | 6 | 270
SECOND POSITIONING FOR II.nd | 48 E | The casting doesn't fit into the dye | Stop of production | The casting must still have the first machining phase;hole pin of 1°point of reference are narrow. Conforming pieces, but with evident different characteristic from the sample (misalignement, different wall thicknesses ). | Verify the first phase machining correct positioning (check on clamps or reference positioning disalignements; reference hole dia. Check) | 2 | 10 | 7 | 140 | IL 01 (Work Instruction for incoming inspection). IL 01, rev. 02 of 19-11-04 |  | 2004-09-06 | 2 | 10 | 7 | 140
|  |  | Stop of production | Clamp tool damaged | Dye/clamping tool maintenance | 2 | 10 | 3 | 60 | IL 04 (Work Instruction for preventive clamping checks). IL 04, rev. 02 of 19-11-04 |  | 2004-09-06 | 2 | 10 | 3 | 60
DISASSEMBLING FROM CLAMP TOOL AFTER MACHINING 48 | 48 F | some parts of the casting are not machined | Scrap ; rework | The casting are defective ( the thickness are not homogeneous); | 100% Visual check. Integrated self-probing of reference points before machining. | 4 | 6 | 2 | 48 | IL 09 - IL 02b (Work Instruction for Trimming and Quality control). IL 02, rev. 02 of 19-11-04 |  | 2004-09-28 | 4 | 6 | 2 | 48
|  |  | Scrap ; rework | The screw are slackened; vibrations during machining. | IL 02a (Work Instruction for correct clamping). IL 02b, rev. 02 of 19-11-04 | 3 | 9 | 6 | 162 | Implementation of hydraulical clamping devices |  | T B D | 3 | 9 | 6 | 162
WASHING (49) | 49 | casting with residual in the inside ducts | Problems during the final assembly | Washing times too short; pieces wrong positioning into the washing machine. | Training of operators; maintenance planning and performing | 5 | 9 | 3 | 135 | IL 05 (Work Instruction of washing). IL 05, rev. 02 of 19-11-04 |  | 2004-09-06 | 5 | 9 | 3 | 135
|  | casting with chpis in the inside ducts | Problems during the final assembly | Not correctly cleaned of the parts | Training of operators | 5 | 9 | 3 | 135 | Use a waterpump in the inside ducts to eliminate the chips |  | 2005-02-28 | 2 | 9 | 3 | 54
LEAKAGE TEST 36 | 36 A | leakage of the casting | Problems during the final assembly | The leakage position is not visible with the "air test"" | Training of operators; maintenance planning and performing | 4 | 8 | 2 | 64 | IL 06 (Work Instruction of leakage test). IL 06, rev. 02 of 19-11-04 (Claim 2515/1) |  | 2004-09-06 | 4 | 8 | 2 | 64
|  | leakage of the casting | Problems during the final assembly | Porosity in the material | Optimize the production of the raw parts | 4 | 8 | 6 | 192 | Optimize the production of the raw parts |  | 2004-12-06 | 2 | 8 | 6 | 96
|  | leakage of the casting | Not enought parts delivery to the customer | Porosity in the material | Optimize the production of the raw parts | 4 | 8 | 6 | 192 | Optimize the production of the raw parts |  | 2004-12-06 | 2 | 8 | 6 | 96
DIMENSIONAL CHECK OF "F" QUOTES 90 | 36 B | machined parts ("F" marked dimensions) out of tolerance | Reduction of safety stock | Tools wearing; | 100% control of all the machined lot with gage | 3 | 9 | 2 | 54 | Preventive maintenance (check milled surfaces visually on the last parts in each box (32 parts)) |  | 2004-09-06 | 3 | 9 | 2 | 54
|  |  | Reduction of safety stock | wrong piece positioning in the machining dye by the operator. | IL 02 (Work Instruction for correct clamping). IL 02, rev. 01 of 06-09-04 | 2 | 7 | 2 | 28 | Implementation of hydraulical clamping devices |  | T B D | 2 | 7 | 2 | 28
|  |  | Reduction of safety stock | the screw are slackened; vibrations during machining. | IL 02 (Work Instruction for correct clamping). IL 02, rev. 01 of 06-09-04 | 3 | 9 | 6 | 162 | Implementation of hydraulical clamping devices |  | T B D | 3 | 9 | 6 | 162
BUTRESS THREAD CONTROL | 36 C | Machined parts out of tolerance | Assembly problems of the oil cap | Tools wearing; | 100% control of all the machined lot | 4 | 8 | 1 | 32 | (Claim 2410/1) |  | 2004-06-22 | 4 | 8 | 1 | 32
TRIDIMENSIONAL TESTINGS 90 | 90 A | Machined part do not match to the drawing ("F" marked points) | Scrap of pieces, or of the whole lot, due to the control frequency | Tools wearing; | 100% control of all the machined lot with gage | 3 | 9 | 2 | 54 | (Claim 2592/1 of 08/11/04) |  | 2004-11-08 | 3 | 9 | 2 | 54
|  |  | Scrap of pieces, or of the whole lot, due to the control frequency | Wrong piece positioning in the machining dye by the operator. | IL 02 (Work Instruction for correct clamping). IL 02, rev. 01 of 06-09-04 | 2 | 7 | 2 | 28 | Implementation of hydraulical clamping devices |  | T B D | 2 | 7 | 2 | 28
|  |  | Scrap of pieces, or of the whole lot, due to the control frequency | The screw are slackened; vibrations during machining. | IL 02 (Work Instruction for correct clamping). IL 02, rev. 01 of 06-09-04 | 3 | 9 | 6 | 162 | Implementation of hydraulical clamping devices |  | T B D | 3 | 9 | 6 | 162
|  |  | Scrap of pieces, or of the whole lot, due to the control frequency | Measure machine program control in not correctly done | Scrap the pieces | 2 | 9 | 5 | 90 | Verify of the program by an Expert of |  | 2004-12-13 | 1 | 9 | 5 | 45
|  |  | Scrap of pieces, or of the whole lot, due to the control frequency | Measure machine program control is damaged | Restore the program on measuring machine | 2 | 9 | 5 | 90 | Make a safety copy of the program. Stored in |  | 2004-12-14 | 1 | 9 | 5 | 45
|  |  | Scrap of pieces, or of the whole lot, due to the control frequency | Measure machine program control in not correctly done | Check the dimension with gauge Go / No Go when is possible | 2 | 9 | 5 | 90 | Optimize of the program on Dea: the measurement reading in now OK |  | 2004-12-13 | 2 | 9 | 3 | 54
FINAL CONTROL 90 | 90 B | Wrong parts shipped to customer | Problems during the final assembly | Incorrect verification of parts in delivery; uncorrect visual check statistics | Check of effectiveness of Comaut's operator signature on the reports; 100% visual re-check of the lot. | 2 | 10 | 2 | 40 | Implementation of clearly defined OK and NOK boxes |  | 2004-12-16 | 2 | 10 | 1 | 20
|  |  | Problems during the final assembly | Burrs on the castings | Training of operators; maintenance planning and performing | 5 | 9 | 3 | 135 | IL 05 (Work Instruction of washing). IL 05, rev. 02 of 19-11-04 |  | 2004-11-19 | 5 | 9 | 3 | 135
|  |  | Problems during the final assembly | Chips in the castings | Training of operators; maintenance planning and performing | 5 | 9 | 3 | 135 | IL 05 (Work Instruction of washing). IL 05, rev. 02 of 19-11-04 |  | 2004-11-19 | 5 | 9 | 3 | 135
|  |  | Problems during the final assembly | Round chips in the castings (Ø 32.995 ÷ Ø 32.918 - Position no. 309 on the drawing) | Used a chip breaking tool | 8 | 9 | 5 | 360 | Insert a chip breaking tool |  | 2004-12-11 | 1 | 9 | 5 | 45
PACKING AND SHIPPING 92 | 92 | Castings damaged during transport | Scrap of finished pieces | Bad or unsuitable handling and packaging | 100% visual checks and new packaging process design (if necessary) | 1 | 9 | 3 | 27 | Implementation of clearly defined OK and NOK boxes (Claim 2410/1 of 14-06-04 - Claim 200422007/1 of 02-11-04 - Claim 2589/1 of 10-11-04 - |  | 2004-11-10 | 1 | 9 | 3 | 27
Controllo finale | 40 | Pezzo non svuotato completamente dai residui di anima | Presenza di residui anche dopo la lavorazione e il lavaggio, danneggiamento utenzsili di lavorazione |  | Controllo al 100% particolari con sonda | 5 | 4 | 2 | 40 | Controllo 100% con endoscopio dalla fonderia
P.= PROBABILITY |  |  | I = IMPORTANCE |  |  | D. = DETECTABILITY |  |  |  |  | RISK PRIORITY |  | IND. | R | DATE: | 2005-06-23
EVALUATION |  | POINTS | EVALUATION |  |  | EVALUATION |  |  |  | POINTS | EVALUATION | POINTS
IMPROBABLE |  | 1 | MARGINAL |  | 1 | HIGH |  |  |  | 1
VERY LOW |  | 2 - 3 | LOW IMPORTANCE |  | 2 - 3 | MEDIUM |  |  |  | 2 - 5 | LOW | 1 - 50
LOW |  | 4 - 6 | MEDIUM IMPORTANCE |  | 4 - 6 | LOW |  |  |  | 6 - 8 | MEDIUM | 50 - 100
MEDIUM |  | 7 - 8 | HIGH IMPORTANCE |  | 7 - 8 | VERY LOW |  |  |  | 9 | HIGH | 100 - 200
HIGH |  | 9 -10 | VERY HIGH IMPORTANCE |  | 9 -10 | IMPROBABLE |  |  |  | 10 | VERY HIGH | 200 - 1000
REVISION | DATE | DESCRIPTION
A | 2004-04-09 | first edition
B | 2004-08-04
C | 2004-09-20
D | 2004-09-22
E | 2004-09-29
F | 2004-11-02
G | 2004-11-08
H | 2004-11-10
I | 2004-11-19
J | 2004-11-22
K | 2004-11-25
L | 2004-12-02
M | 2004-12-09
N | 2004-12-10
O | 2004-12-14
P | 2004-12-16
Q | 2005-06-15
R | 2005-09-23